## Sheet1
附表1 滇中倒石头组和黔中九架炉组主量元素含量（%）
样品 | 岩性 | SiO2 | TiO2 | Al2O3 | TFe2O3 | MnO | MgO | CaO | Na2O | K20 | P2O5 | CIA | ICV | PIA | A/S
编号
WA1 | 铝土岩 | 32.15 | 0.85 | 44.81 | 4.62 | 0.002 | 1.62 | 0.04 | 0.03 | 1.37 | 0.052 | 96.9 | 0.19 | 99.85 | 1.39
WA2 | 黏土岩 | 40.84 | 1.02 | 36.52 | 5.57 | 0.002 | 0.96 | 0.05 | 0.04 | 1.45 | 0.058 | 95.98 | 0.25 | 99.77 | 0.89
WA3 | 黏土岩 | 44.55 | 2.06 | 30.29 | 5.44 | 0.003 | 0.55 | 0.05 | 0.07 | 2.73 | 0.062 | 91.41 | 0.36 | 99.56 | 0.68
WA4 | 黏土岩 | 46.58 | 1.8 | 32.72 | 3.14 | 0.003 | 0.6 | 0.07 | 0.06 | 3.21 | 0.057 | 90.76 | 0.27 | 99.58 | 0.7
WA6 | 黏土岩 | 40.7 | 0.76 | 31.5 | 9.26 | 0.001 | 0.32 | 0.03 | 0.07 | 6.58 | 0.043 | 82.52 | 0.54 | 99.63 | 0.77
WA7 | 黏土岩 | 50.89 | 1.69 | 29.64 | 2.68 | 0.002 | 0.88 | 0.04 | 0.1 | 8.53 | 0.103 | 77.39 | 0.47 | 99.39 | 0.58
WA8 | 黏土岩 | 74.78 | 0.36 | 5.63 | 7.43 | 0.003 | 0.53 | 0.03 | 0.03 | 2.96 | 0.025 | 65.04 | 2.01 | 97.57 | 0.08
WA9 | 黏土岩 | 76.11 | 0.7 | 10.21 | 6 | 0.003 | 0.98 | 0.05 | 0.06 | 3 | 0.04 | 76.68 | 1.06 | 98.59 | 0.13
WA10 | 黏土岩 | 53.12 | 0.28 | 24.79 | 3.16 | 0.002 | 0.43 | 0.04 | 0.05 | 2.26 | 0.024 | 91.33 | 0.25 | 99.59 | 0.47
WA11 | 黏土岩 | 95.13 | 0.94 | 1.11 | 0.47 | 0.004 | 0.11 | 0.04 | 0.02 | 0.26 | 0.029 | 77.62 | 1.66 | 93.29 | 0.01
WA12-1 | 黏土岩 | 46.88 | 0.07 | 36.61 | 1.44 | 0.006 | 0.14 | 0.04 | 0.03 | 0.41 | 0.02 | 98.71 | 0.06 | 99.81 | 0.78
WA12-2 | 黏土岩 | 51.25 | 0.16 | 33.11 | 1.21 | 0.001 | 0.33 | 0.04 | 0.04 | 1.01 | 0.013 | 96.81 | 0.08 | 99.75 | 0.65
WA13 | 黏土岩 | 43.78 | 0.12 | 33.87 | 3.96 | 0.003 | 0.33 | 0.04 | 0.04 | 1.5 | 0.052 | 95.54 | 0.18 | 99.74 | 0.77
WA14 | 黏土岩 | 55.13 | 0.17 | 29.2 | 2.31 | 0.004 | 0.53 | 0.03 | 0.02 | 1.37 | 0.045 | 95.34 | 0.15 | 99.79 | 0.53
YC1 | 铁质黏土岩 | 18.91 | 4.28 | 13.41 | 44.2 | 0.004 | 0.37 | 0.03 | 0.25 | 2.48 | 0.115 | 82.94 | 3.85 | 97.53 | 0.71
YC2 | 黏土岩 | 44.11 | 2.3 | 37.72 | 2.09 | 0.002 | 0.09 | 0.03 | 0.05 | 0.39 | 0.014 | 98.78 | 0.13 | 99.78 | 0.86
YC3 | 黏土岩 | 47.21 | 2.32 | 32.25 | 4.24 | 0.004 | 0.85 | 0.03 | 0.2 | 3.09 | 0.032 | 90.65 | 0.33 | 99.21 | 0.68
YC4 | 黏土岩 | 42.32 | 0.03 | 34.63 | 8.09 | 0.012 | 0.12 | 0.03 | 0.04 | 0.16 | 0.042 | 99.36 | 0.24 | 99.8 | 0.82
YC5 | 黏土岩 | 45.04 | 0.05 | 38.34 | 1.31 | 0.004 | 0.13 | 0.03 | 0.03 | 0.15 | 0.017 | 99.43 | 0.04 | 99.83 | 0.85
YC6 | 黏土岩 | 41.89 | 0.01 | 36.49 | 6.62 | 0.007 | 0.01 | 0.04 | 0.03 | 0.07 | 0.021 | 99.59 | 0.19 | 99.79 | 0.87
YC7 | 黏土岩 | 43.91 | 0.22 | 36.22 | 3.11 | 0.007 | 0.56 | 0.04 | 0.06 | 0.97 | 0.024 | 97.13 | 0.14 | 99.72 | 0.83
YC8 | 黏土岩 | 40.13 | 0.23 | 33.11 | 9.6 | 0.218 | 0.66 | 0.04 | 0.07 | 1.43 | 0.037 | 95.56 | 0.36 | 99.66 | 0.83
YC9 | 铁质黏土岩 | 12.7 | 0.27 | 9.36 | 59.43 | 0.059 | 1.12 | 0.03 | 0.1 | 1.18 | 0.058 | 87.74 | 6.64 | 98.44 | 0.74
YC10 | 黏土岩 | 44.1 | 1.31 | 27.54 | 9.42 | 0.007 | 1.71 | 0.03 | 0.15 | 7.72 | 0.073 | 77.72 | 0.74 | 99.1 | 0.62
YC11 | 黏土岩 | 48.23 | 1.24 | 30.15 | 2.7 | 0.003 | 1.88 | 0.02 | 0.17 | 8.38 | 0.055 | 77.86 | 0.48 | 99.12 | 0.63
FM1 | 黏土岩 | 60.64 | 1.87 | 20.37 | 6.88 | 0.004 | 0.19 | 0.06 | 0.06 | 0.36 | 0.029 | 97.7 | 0.46 | 99.41 | 0.34
FM2 | 铝土矿 | 1.73 | 5.4 | 77.55 | 0.1 | 0.003 | 0 | 0.04 | 0.05 | 0.13 | 0.026 | 99.72 | 0.07 | 99.89 | 44.78
FM3 | 黏土岩 | 85.23 | 0.92 | 9.87 | 0.16 | 0.002 | 0.07 | 0.04 | 0.02 | 0.07 | 0.02 | 98.76 | 0.13 | 99.42 | 0.12
FM4 | 黏土岩 | 53.49 | 1.37 | 31.73 | 0.32 | 0.001 | 0.07 | 0.04 | 0.02 | 0.1 | 0.031 | 99.49 | 0.06 | 99.81 | 0.59
FM5 | 黏土岩 | 35.06 | 1.39 | 22.91 | 2.26 | 0.005 | 0.09 | 0.04 | 0.03 | 0.07 | 0.093 | 99.37 | 0.17 | 99.67 | 0.65
FM6 | 黏土岩 | 47.86 | 1.93 | 28.93 | 1.88 | 0.003 | 0.07 | 0.43 | 0.03 | 0.05 | 0.102 | 98.28 | 0.15 | 98.44 | 0.6
FM7 | 黏土岩 | 85.32 | 0.73 | 9.43 | 0.16 | 0.001 | 0.07 | 0.04 | 0.03 | 0.04 | 0.025 | 98.95 | 0.11 | 99.33 | 0.11
FM8 | 黏土岩 | 69.99 | 1.18 | 20.14 | 0.28 | 0.003 | 0.07 | 0.06 | 0.03 | 0.05 | 0.025 | 99.3 | 0.08 | 99.56 | 0.29
FM9 | 黏土岩 | 54.66 | 1.56 | 30.69 | 0.43 | 0.002 | 0.08 | 0.04 | 0.03 | 0.04 | 0.031 | 99.64 | 0.07 | 99.78 | 0.56
FM10 | 黏土岩 | 56.38 | 1.77 | 29.6 | 0.41 | 0.001 | 0.07 | 0.04 | 0.03 | 0.05 | 0.04 | 99.59 | 0.08 | 99.75 | 0.52
FM11 | 黏土岩 | 74.52 | 1.22 | 16.9 | 0.33 | 0.003 | 0.07 | 0.04 | 0.03 | 0.04 | 0.028 | 99.39 | 0.1 | 99.61 | 0.23
HP1-1 | 铝土岩 | 38.17 | 1.81 | 43.54 | 1.42 | 0.003 | 0.12 | 0.05 | 0.05 | 0.11 | 0.025 | 99.54 | 0.08 | 99.78 | 1.14
HP1-2 | 铝土矿 | 27.2 | 2.08 | 52.24 | 3.23 | 0.002 | 0.25 | 0.05 | 0.04 | 0.2 | 0.058 | 99.46 | 0.11 | 99.84 | 1.92
HP2 | 黏土岩 | 43.84 | 1.66 | 36.6 | 1.24 | 0 | 0.44 | 0.04 | 0.14 | 7.88 | 0.038 | 81.94 | 0.31 | 99.37 | 0.83
HP3 | 黏土岩 | 45.42 | 1.77 | 35.52 | 0.53 | 0.001 | 0.5 | 0.05 | 0.17 | 8.6 | 0.031 | 80.12 | 0.33 | 99.2 | 0.78
HP4 | 黏土岩 | 44.48 | 1.96 | 38.27 | 0.71 | 0.002 | 0.1 | 0.05 | 0.01 | 0.11 | 0.013 | 99.57 | 0.08 | 99.85 | 0.86
HP5 | 黏土岩 | 44.85 | 1.64 | 38.21 | 0.74 | 0.002 | 0.17 | 0.05 | 0.06 | 0.65 | 0.022 | 98.05 | 0.09 | 99.71 | 0.85
LMS0 | 灰岩 | 0.28 | 0.01 | 0.14 | 0.53 | 0.077 | 16.97 | 35.2 | 0.05 | 0.03 | 0.011 | 0.39 | -- | -- | 0.5
LMS1-1 | 黏土岩 | 54.35 | 0.93 | 23.72 | 6.59 | 0.005 | 1.6 | 0.19 | 0.39 | 5.12 | 0.048 | 80.64 | 0.62 | 96.98 | 0.44
LMS1-2 | 黏土岩 | 50.64 | 0.75 | 21.59 | 11.29 | 0.007 | 1.57 | 0.18 | 0.27 | 4.74 | 0.038 | 80.62 | 0.87 | 97.42 | 0.43
LMS2 | 黏土岩 | 96.13 | 0.28 | 1.7 | 0.36 | 0.002 | 0.11 | 0.04 | 0.05 | 0.26 | 0.012 | 82.88 | 0.65 | 93.77 | 0.02
LMS3 | 黏土岩 | 43.68 | 2.2 | 37.54 | 1.85 | 0.001 | 0.23 | 0.04 | 0.05 | 0.26 | 0.014 | 99.07 | 0.12 | 99.76 | 0.86
LMS4 | 铝土岩 | 33.72 | 2.86 | 46.05 | 2.62 | 0.002 | 0.28 | 0.04 | 0.05 | 0.16 | 0.017 | 99.46 | 0.13 | 99.8 | 1.37
LMS5 | 铝土岩 | 31.65 | 3.12 | 47.49 | 2.78 | 0.002 | 0.13 | 0.04 | 0.03 | 0.06 | 0.029 | 99.73 | 0.13 | 99.86 | 1.5
LMS6 | 黏土岩 | 44.72 | 2.01 | 36.53 | 1.87 | 0.003 | 0.27 | 0.08 | 0.29 | 1.01 | 0.02 | 96.37 | 0.15 | 98.98 | 0.82
LMS7 | 铝土岩 | 35.6 | 2.36 | 44.14 | 2.84 | 0.002 | 0.13 | 0.04 | 0.03 | 0.05 | 0.019 | 99.73 | 0.12 | 99.85 | 1.24
LMS8 | 黏土岩 | 42.54 | 1.95 | 34.61 | 6.36 | 0.002 | 0.27 | 0.07 | 0.19 | 0.98 | 0.022 | 96.55 | 0.28 | 99.24 | 0.81
LMS9 | 黏土岩 | 51.45 | 1.08 | 25.97 | 7.14 | 0.019 | 0.02 | 1.01 | 0.21 | 0.22 | 0.036 | 87.66 | 0.5 | 98.12 | 0.5
LMS10 | 泥晶白云岩 | 4.3 | 0.08 | 1.93 | 0.98 | 0.005 | 0.01 | 0.31 | 50.48 | 0.05 | 0.011 | 3.65 | 27.08 | -- | 0.45