## Sheet1
附表2 滇中倒石头组和黔中九架炉组微量元素含量（ppm）
样品 | 岩性 | Li | Sc | V | Cr | Co | Ni | Rb | Sr | Zr | Nb | Ba | U | Th | Y | Ga | Ta | Hf | Pb | B/Ga | V/(V+Ni)
编号
WA1 | 铝土岩 | 576.75 | 18.74 | 196.89 | 282.65 | 1.36 | 12.3 | 11.65 | 123.91 | 270.43 | 19.48 | 25.86 | 4.72 | 39.55 | 14.39 | 74.15 | 1.34 | 7.49 | 10.5 | 0.48 | 0.94
WA2 | 黏土岩 | 692.88 | 21.93 | 203.39 | 300.74 | 0.89 | 4.85 | 11.82 | 124.98 | 321.21 | 23.18 | 29.33 | 4.47 | 45.55 | 22.23 | 79.14 | 1.56 | 9.18 | 42.25 | 0.61 | 0.98
WA3 | 黏土岩 | 291.59 | 35.66 | 228.6 | 199.88 | 3.82 | 21.16 | 58.9 | 77.69 | 765.85 | 44.83 | 133.21 | 16.29 | 42.75 | 46.08 | 62.77 | 3.32 | 21.45 | 30.8 | 1.02 | 0.92
WA4 | 黏土岩 | 363.5 | 35.97 | 196.26 | 174.59 | 4.04 | 24.34 | 59.04 | 85.55 | 500.46 | 37.67 | 119.85 | 10.96 | 43.74 | 34.31 | 64.1 | 2.84 | 14.39 | 25.76 | 1.01 | 0.89
WA6 | 黏土岩 | 1144.01 | 21.29 | 184.97 | 226.27 | 4.34 | 6.4 | 48.2 | 143.62 | 269.25 | 17.6 | 37.01 | 4.72 | 45.13 | 14.32 | 60.99 | 1.22 | 8.2 | 40.85 | 1.38 | 0.97
WA7 | 黏土岩 | 12.72 | 29.23 | 199.89 | 175.13 | 0.59 | 1.58 | 110.48 | 131.92 | 801.52 | 37.95 | 216.78 | 9.66 | 42.96 | 32.41 | 52.59 | 2.71 | 21.34 | 135.86 | 3.18 | 0.99
WA8 | 黏土岩 | 9.81 | 6.06 | 46.27 | 42.25 | 0.55 | 1.51 | 45.87 | 36.76 | 85.58 | 6.95 | 76.35 | 2.69 | 5.38 | 27.46 | 13.2 | 0.51 | 2.34 | 21.09 | 2.75 | 0.97
WA9 | 黏土岩 | 14.65 | 9.19 | 124.26 | 56.37 | 1.22 | 3.01 | 71.35 | 59.67 | 202.04 | 14.91 | 133.63 | 6.63 | 14.9 | 20.81 | 16.57 | 1.04 | 5.43 | 16.75 | 4.94 | 0.98
WA10 | 黏土岩 | 15.98 | 60.15 | 30.99 | 26.19 | 3.41 | 32.08 | 31.86 | 123.32 | 102.93 | 6.02 | 689.67 | 3.28 | 6.1 | 9.93 | 6.42 | 0.46 | 2.85 | 167.78 | 4.48 | 0.49
WA11 | 黏土岩 | 6.03 | 3.1 | 21.83 | 17.03 | 0.47 | 1.79 | 6.85 | 30.56 | 206.06 | 19.85 | 97.68 | 9.33 | 18.72 | 44.88 | 2.5 | 1.5 | 5.67 | 10.18 | 9.86 | 0.92
WA12-1 | 黏土岩 | 32.25 | 3.98 | 23.89 | 20.42 | 29.19 | 45.45 | 10.9 | 7.37 | 14.99 | 1.34 | 14.19 | 0.76 | 14.09 | 2.76 | 4.37 | 0.11 | 0.42 | 13.62 | 3.75 | 0.34
WA12-2 | 黏土岩 | 9.17 | 10.1 | 18.21 | 25.59 | 4.06 | 44.06 | 20.95 | 21.18 | 47.61 | 3.28 | 28.86 | 1.22 | 4.31 | 4.85 | 4.44 | 0.25 | 1.33 | 18.73 | 5.82 | 0.29
WA13 | 黏土岩 | 18.73 | 60.23 | 41.02 | 39.67 | 14.77 | 124.87 | 21.57 | 64.46 | 27.38 | 2.36 | 195.42 | 1.61 | 14.32 | 4.38 | 7.28 | 0.18 | 0.74 | 209.72 | 3.01 | 0.25
WA14 | 黏土岩 | 17.37 | 11.32 | 45.59 | 25.09 | 9.1 | 66.27 | 35.03 | 15.58 | 31.67 | 3.45 | 60.96 | 2.26 | 5.52 | 5.15 | 9.67 | 0.27 | 0.9 | 118.05 | 2.87 | 0.41
YC1 | 铁质黏土岩 | 57.28 | 80.49 | 198.69 | 81.15 | 0.29 | 1.96 | 38.92 | 41.22 | 1564.8 | 112.83 | 182.43 | 34.79 | 37.34 | 581.5 | 75.66 | 10.64 | 47.06 | 111.84 | 0.85 | 0.99
YC2 | 黏土岩 | 359.6 | 39.21 | 411.18 | 270.24 | 0.59 | 11.27 | 6.12 | 7.27 | 1380.39 | 55.77 | 17.43 | 13.03 | 82.85 | 48.5 | 99.24 | 3.91 | 41.88 | 19.86 | 0.44 | 0.97
YC3 | 黏土岩 | 124 | 33.5 | 269.33 | 219.07 | 3.58 | 17.19 | 84.29 | 38.84 | 1137.52 | 52.17 | 202.06 | 12.85 | 33.55 | 55.32 | 60.06 | 3.8 | 29.95 | 34.76 | 1.06 | 0.94
YC4 | 黏土岩 | 3.54 | 6.41 | 13.25 | 46.89 | 2.63 | 33.19 | 3.7 | 4.23 | 7.34 | 0.58 | 24.95 | 0.47 | 29.4 | 26.06 | 2.41 | 0.05 | 0.23 | 89.6 | 5.39 | 0.29
YC5 | 黏土岩 | 4.29 | 2.52 | 8.78 | 21.59 | 0.77 | 7.31 | 3.41 | 3.97 | 9.67 | 0.9 | 11.05 | 0.63 | 5.73 | 5.15 | 1.71 | 0.07 | 0.31 | 7.46 | 8.85 | 0.55
YC6 | 黏土岩 | 2.65 | 5.37 | 8 | 97.43 | 22.05 | 177.47 | 1.59 | 2.85 | 5.19 | 0.16 | 554.32 | 0.25 | 44.27 | 14.54 | 0.82 | 0.02 | 0.12 | 301.52 | 16.52 | 0.04
YC7 | 黏土岩 | 15.58 | 6.7 | 43.33 | 29.68 | 5.9 | 59.2 | 26.52 | 8.03 | 68.38 | 4.32 | 77.85 | 3.11 | 27.53 | 22.11 | 8.55 | 0.34 | 1.85 | 21.58 | 2.68 | 0.42
YC8 | 黏土岩 | 27.04 | 28.3 | 53.87 | 29.46 | 182.22 | 390.38 | 36.9 | 21.39 | 41.68 | 4.74 | 172.68 | 2.87 | 5.06 | 112.36 | 16.02 | 0.36 | 1.22 | 133.57 | 1.95 | 0.12
YC9 | 铁质黏土岩 | 14.55 | 45.88 | 149.5 | 209.67 | 165.5 | 321.46 | 30.35 | 10.96 | 137.37 | 5.72 | 63.66 | 3.92 | 242.93 | 137.83 | 13.22 | 0.45 | 3.5 | 72.24 | 2.79 | 0.32
YC10 | 黏土岩 | 26.56 | 29.55 | 265.59 | 172.71 | 9.45 | 21.77 | 159.87 | 90.59 | 280.78 | 28.71 | 301.43 | 11.28 | 37.57 | 31.61 | 41.86 | 2.1 | 7.81 | 35.59 | 4.48 | 0.92
YC11 | 黏土岩 | 22.24 | 26.78 | 144.3 | 148.64 | 2.44 | 11.6 | 170.82 | 67.48 | 214.62 | 27.57 | 282.07 | 6.38 | 36.63 | 18.7 | 42.9 | 1.87 | 6.07 | 13.64 | 3.45 | 0.93
FM1 | 黏土岩 | 80.99 | 19.65 | 191.76 | 272.14 | 3.5 | 39.05 | 13.91 | 30.88 | 2057.2 | 45.03 | 24.48 | 14.62 | 44.96 | 43.92 | 50.55 | 3.08 | 58.24 | 42.56 | 1.4 | 0.83
FM2 | 铝土矿 | 30.45 | 51.84 | 295.42 | 392.17 | 0.25 | 2.55 | 3.51 | 21.05 | 3126.62 | 128.74 | 13.35 | 29.46 | 108.72 | 94.75 | 124.15 | 9.6 | 92.18 | 8.31 | 0.5 | 0.99
FM3 | 黏土岩 | 39.54 | 10.99 | 101.08 | 102.34 | 1.2 | 6.36 | 3.06 | 13.29 | 743.26 | 21.71 | 3.51 | 2.99 | 27.45 | 19.66 | 25.68 | 1.48 | 19.84 | 12.21 | 1.07 | 0.94
FM4 | 黏土岩 | 146.56 | 28.31 | 109.84 | 130.35 | 4.22 | 30.06 | 3.84 | 19.45 | 761.04 | 31.47 | 5.81 | 4.68 | 45.57 | 42 | 45.07 | 2.29 | 20.07 | 23.54 | 0.64 | 0.79
FM5 | 黏土岩 | 165.42 | 22.44 | 138.98 | 172.52 | 9.06 | 51.12 | 2.25 | 102.08 | 677.92 | 31.88 | 9.85 | 7.5 | 41.61 | 55.11 | 38.37 | 2.34 | 18.69 | 49.19 | 0.72 | 0.73
FM6 | 黏土岩 | 215.61 | 30.83 | 161.3 | 170.97 | 11.22 | 53.5 | 1.4 | 77.28 | 890.03 | 44.1 | 11.6 | 10.36 | 46.71 | 122.24 | 47.13 | 3.3 | 24.24 | 129.79 | 0.56 | 0.75
FM7 | 黏土岩 | 41.99 | 5.55 | 50.34 | 47.41 | 1.09 | 6.91 | 0.72 | 21.31 | 885.34 | 16.83 | 2.27 | 3.46 | 17.98 | 23.02 | 14.36 | 1.19 | 22.38 | 8.87 | 1.71 | 0.88
FM8 | 黏土岩 | 166.36 | 15.12 | 76.24 | 92.36 | 2.24 | 20.34 | 1.31 | 22.35 | 1092.47 | 26.72 | 4.4 | 4.46 | 27.7 | 35.4 | 27.44 | 1.91 | 28.26 | 28.24 | 0.97 | 0.79
FM9 | 黏土岩 | 191.77 | 25.77 | 103.56 | 131.91 | 4.82 | 30.8 | 1.08 | 38.98 | 913.46 | 36.25 | 4.24 | 6.26 | 35.94 | 47.61 | 39.85 | 2.6 | 25.03 | 35.92 | 0.6 | 0.77
FM10 | 黏土岩 | 171.79 | 23.6 | 123.72 | 139.86 | 4.76 | 32.52 | 1.35 | 43.89 | 1072.61 | 42.47 | 5.09 | 8.14 | 44.17 | 63.4 | 45.46 | 3.09 | 29.39 | 26.82 | 0.7 | 0.79
FM11 | 黏土岩 | 111.52 | 12.59 | 73.84 | 98.02 | 3.95 | 19.38 | 0.93 | 35.79 | 959.34 | 28.51 | 4.17 | 4.87 | 33.15 | 31.01 | 28.17 | 2.02 | 25.65 | 14.61 | 1.01 | 0.79
HP1-1 | 铝土岩 | 628.19 | 36.22 | 220.42 | 255.14 | 10.03 | 83.44 | 2.53 | 10.4 | 683.12 | 45.83 | 19.36 | 5.89 | 67.72 | 41.56 | 70.99 | 3.25 | 19.17 | 17.96 | 0.44 | 0.73
HP1-2 | 铝土矿 | 884.75 | 58.52 | 384.97 | 377.55 | 21.86 | 107.36 | 5.48 | 7.19 | 740.8 | 52.87 | 50.68 | 7.51 | 85.1 | 63.56 | 164.79 | 3.78 | 20.92 | 16.32 | 0.28 | 0.78
HP2 | 黏土岩 | 1467.23 | 35.68 | 207.19 | 305.58 | 35.5 | 121.32 | 145.54 | 57.76 | 401.52 | 49.79 | 1735.53 | 6.95 | 38.44 | 45.26 | 45.22 | 3.37 | 11.55 | 47.39 | 4.15 | 0.63
HP3 | 黏土岩 | 802.71 | 28.88 | 230.92 | 271.75 | 4.72 | 29.65 | 178.33 | 44.5 | 593.86 | 51.04 | 1862.48 | 6.85 | 41.38 | 56.6 | 55.71 | 3.44 | 16.24 | 15.34 | 2.74 | 0.89
HP4 | 黏土岩 | 617.27 | 35.1 | 119.44 | 247.46 | 15.51 | 110 | 2.73 | 8 | 643.94 | 48.9 | 18.72 | 2.87 | 51.06 | 40.53 | 46.28 | 3.44 | 17.53 | 14.85 | 0.7 | 0.52
HP5 | 黏土岩 | 541.48 | 33.84 | 194.39 | 257.15 | 18.23 | 120.98 | 19.67 | 19.12 | 435.65 | 44.82 | 80.66 | 4.18 | 37.05 | 42.25 | 41.17 | 3.08 | 11.93 | 17.03 | 0.73 | 0.62
LMS0 | 灰岩 | 0.38 | 0.49 | 3.57 | 8.74 | 0.74 | 2.32 | 0.059 | 88.7 | 0.057 | ND | 18.5 | 0.4 | 0.16 | 2.76 | 0.03 | -- | 0 | 1.99 | -- | 0.61
LMS1-1 | 黏土岩 | 35.82 | 19.12 | 448.56 | 251.73 | 3.27 | 22.59 | 213.84 | 56.07 | 187.29 | 22.7 | 709.74 | 6.56 | 29.4 | 26.71 | 31.71 | 1.6 | 5.49 | 30.47 | 2.25 | 0.95
LMS1-2 | 黏土岩 | 46.19 | 19.12 | 506.08 | 265.63 | 13.89 | 28.91 | 187.6 | 41.26 | 147.76 | 18.09 | 449.16 | 12.23 | 24.4 | 88.99 | 29.99 | 1.3 | 4.19 | 63.04 | 3.35 | 0.95
LMS2 | 黏土岩 | 13.56 | 1.69 | 13.39 | 10.22 | 1.06 | 3.62 | 6.67 | 7.01 | 395.19 | 6.08 | 40.68 | 1.59 | 4.76 | 12.37 | 2.79 | 0.46 | 10.24 | 4.33 | 13.12 | 0.79
LMS3 | 黏土岩 | 598.03 | 23.82 | 177.65 | 487.25 | 0.38 | 1.66 | 6.64 | 7.04 | 719.28 | 53.55 | 18.13 | 5.77 | 64.44 | 27.63 | 54.21 | 3.87 | 19.5 | 10.86 | 0.68 | 0.99
LMS4 | 铝土岩 | 1786.53 | 26.07 | 170.47 | 563.66 | 0.4 | 2.57 | 3.55 | 14.11 | 806.05 | 71.27 | 13.86 | 7.58 | 69.5 | 29.7 | 73.01 | 4.9 | 22.25 | 12.44 | 0.62 | 0.99
LMS5 | 铝土岩 | 958.18 | 32.24 | 234.63 | 494.82 | 0.29 | 2.41 | 1.09 | 33.93 | 802.54 | 76.61 | 7.12 | 7.35 | 74.4 | 41.79 | 87.41 | 5.51 | 21.73 | 13.53 | 0.46 | 0.99
LMS6 | 黏土岩 | 289.9 | 28.07 | 204.32 | 430.83 | 3.79 | 61.17 | 31.4 | 11.12 | 510.84 | 51.26 | 56.94 | 4.66 | 46.84 | 31.85 | 45.27 | 3.6 | 13.6 | 13.47 | 0.95 | 0.77
LMS7 | 铝土岩 | 788.12 | 22.66 | 147.83 | 437.78 | 0.92 | 5.52 | 1.19 | 18.29 | 615.07 | 60.24 | 7.1 | 6.6 | 59.32 | 35.18 | 70.06 | 4.27 | 17.08 | 14.73 | 0.65 | 0.96
LMS8 | 黏土岩 | 354.11 | 26.78 | 252.16 | 390.25 | 4.01 | 32.52 | 31.69 | 8.11 | 544.24 | 47.32 | 51.49 | 4.75 | 49.26 | 33.21 | 49.98 | 3.39 | 14.85 | 16.92 | 0.92 | 0.89
LMS9 | 黏土岩 | 127.95 | 24.07 | 157.89 | 259.43 | 9.44 | 52.48 | 130.04 | 18.35 | 360.52 | 29.7 | 483.92 | 3.42 | 31.01 | 262.85 | 42.52 | 2.03 | 9.78 | 30.79 | 1.68 | 0.75
LMS10 | 泥晶白云岩 | 0.19 | 0.96 | 0.6 | 2.44 | 1.27 | 3.37 | 0.17 | 108 | 0.1 | 0 | 11.3 | 0.53 | 0.34 | 38.5 | 0.46 | 0 | 0.02 | 1.64 | -- | 0.15